## DB
Group/ID | win_name | u | shgc | vt | (Vt/SHGC) | Product Type | Glazing Type | Unit | Glass | Lamination | Heat Treatment | Gas Content | Spacer Bar | Solar Coating | Low E Coating | Sealant | Desiccant
1. ORIGINAL COATINGS 100% AIR | 1.1_DGU_6_16_6_Bronze | 2.983 | 0.386 | 0.136 | 0.352 | Facade | Double | DGU 6 ¦ 16 ¦ 6 mm | Planilux | - | Annealed | 100% Air | Aluminum | SGG Reflectasol Bronze 6mm | - | Silicone | Standard market
| 1.2_DGU_44.2_16_6_Bronze | 2.983 | 0.429 | 0.136 | 0.317 | Facade | Double | DGU 44.2 ¦ 16 ¦ 6 mm | Planilux | 44.2 laminated glass on outside | Annealed | 100% Air | Aluminum | SGG Reflectasol Bronze 6mm | - | Silicone | Standard market
| 1.3_TGU_6_16_6_16_6_Bronze_Low-e | 1.736 | 0.277 | 0.12 | 0.433 | Facade | Triple | TGU 6 ¦ 16 ¦ 6 ¦ 16 ¦ 6 mm | Planilux | - | Annealed | 100% Air | Aluminum | SGG Reflectasol Bronze 6mm | PLANITHERM FUTUR N 6mm SGG | Silicone | Standard market
2. ORIGINAL COATINGS 90% ARGON | 2.1_DGU_6_16_6_Bronze | 2.886 | 0.385 | 0.136 | 0.353 | Facade | Double | DGU 6 ¦ 16 ¦ 6 mm | Planilux | - | Annealed | 90% Argon | Aluminum | SGG Reflectasol Bronze 6mm | - | Silicone | Standard market
| 2.2_DGU_44.2_16_6_Bronze | 2.851 | 0.426 | 0.136 | 0.319 | Facade | Double | DGU 44.2 ¦ 16 ¦ 6 mm | Planilux | 44.2 laminated glass on outside | Annealed | 90% Argon | Aluminum | SGG Reflectasol Bronze 6mm | - | Silicone | Standard market
| 2.3_DGU_6_16_6_16_6_Bronze_Low-e | 1.609 | 0.271 | 0.12 | 0.443 | Facade | Triple | TGU 6 ¦ 16 ¦ 6 ¦ 16 ¦ 6 mm | Planilux | - | Annealed | 90% Argon | Aluminum | SGG Reflectasol Bronze 6mm | PLANITHERM FUTUR N 6mm SGG | Silicone | Standard market
3. DETERIORATED COATINGS 100% AIR | 3.1_DGU_6_16_6 | 2.983 | 0.715 | 0.691 | 0.966 | Facade | Double | DGU 6 ¦ 16 ¦ 6 mm | Planilux | - | Annealed | 100% Air | Aluminum | - | - | Silicone | Standard market
| 3.2_DGU_44.2_16_6 | 2.928 | 0.656 | 0.663 | 1.011 | Facade | Double | DGU 44.2 ¦ 16 ¦ 6 mm | Planilux | 44.2 laminated glass on outside | Annealed | 100% Air | Aluminum | - | - | Silicone | Standard market
| 3.3_TGU_6_16_6_16_6 | 2.234 | 0.645 | 0.624 | 0.967 | Facade | Triple | TGU 6 ¦ 16 ¦ 6 ¦ 16 ¦ 6 mm | Planilux | - | Annealed | 100% Air | Aluminum | - | - | Silicone | Standard market